## TAPP
Metadata Item | Description / Purpose | Protocol-Level Tier | Analysis-Level Tier | Data Type | Example / Allowed Content | Comments | Last Update | EDS Point Analysis | EDS Mapping | WDS Point Analysis | WDS Mapping | schema path | matchComment | implementation notes | Literature Assessment | Ma+2015 ¦ Caltech GPS ¦ WDS Point Analysis (JEOL 8200) | Hu+2020 ¦ IGGCAS ¦ WDS Point Analysis (JEOL JXA-8100) | Liu+2016_UT ¦ Cameca SX100 ¦ WDS Mapping (U.Tennessee) | Liu+2016_Cal ¦ JEOL JXA-8200 ¦ WDS Point Analysis (Caltech GPS) | Ma+2017 ¦ JEOL 8200 ¦ WDS Point Analysis (Caltech GPS Analytical Facility) | Frank+2023 ¦ Cameca SX100 ¦ WDS Point Analysis (ARES JSC) | Broussard+2026 ¦ JEOL JXA-8200 ¦ WDS Mapping (WashU) | Seifert+2026 ¦ JEOL 8530 ¦ WDS Point Analysis (ARES JSC) | Pang+2016 ¦ JEOL JXA-8100 ¦ WDS Point Analysis (Nanjing U.) | McCoy+2025_SI ¦ JEOL 8530F+ ¦ WDS Point Analysis (Smithsonian) | McCoy+2025_UA ¦ Cameca SX-100 ¦ WDS Point Analysis (K-ALFAA U.Arizona) | Zega+2025 ¦ Cameca SX-100 Ultra ¦ WDS Point Analysis (K-ALFAA U.Arizona) | Barnes+2025 ¦ JEOL JXA-8230 ¦ WDS Point Analysis (CRPG Nancy) | Barnes+2025 ¦ Cameca SX100 ¦ WDS Point Analysis (NHM London)
1. Protocol Identification | [7 empty] | N | N | N | N |  |  |  | N | N | N | N | N | N | N | N | N | N | N | N | N | N | N
Protocol Name | A short descriptive name for this analytical protocol. Should include instrument, technique, and analyte scope. | Basic | Read-Only | Text (free) | e.g., 'EPMA-WDS Major Element Silicate Minerals' ¦ 'EPMA-WDS+EDS Minor Element Phosphates' |  | 5/11/26 | Y | Y | Y | Y | $MethodDefinition.schema:name | match. methodDefinition.schema:name is the short descriptive name for the method. |  |  | EPMA-WDS Major Element Silicates/Oxides, Tissint Mars Meteorite (Caltech GPS, JEOL 8200) | EPMA-WDS Major Element Silicates/Oxides, NWA 8657 Shergottite (IGGCAS, JEOL JXA-8100) | EPMA Major Element Silicates/Oxides+Mapping, Tissint (U. Tennessee, Cameca SX100) | EPMA-WDS Major Element Silicates/Oxides, Tissint (Caltech GPS, JEOL JXA-8200) | EPMA-WDS Major Element Silicates/Glasses, Zagami (Caltech GPS Analytical Facility, JEOL 8200) | EPMA Major/Minor Element Silicates+Oxides+Sulfides, CI Chondrite (ARES JSC, Cameca SX100) | EPMA-WDS Quantitative Mapping+Analysis, CI Chondrite Minerals (WashU, JEOL JXA-8200) | EPMA Major Element Apatite incl. Halogens, Bennu (ARES JSC, JEOL 8530 EMPA) | EPMA-WDS Major Element Silicates/Oxides, NWA 8003 Eucrite (Nanjing U., JEOL JXA-8100) | EPMA-WDS Carbonate+Silicate/Oxide Composition, Bennu (Smithsonian, JEOL 8530 F+ Hyperprobe) | EPMA-WDS Phosphate+Carbonate Composition, Bennu (K-ALFAA U.Arizona, Cameca SX-100) | EPMA Major Element Silicates/Sulfides/Oxides/Phosphates/Carbonates, Bennu (K-ALFAA, Cameca SX-100 Ultra) | EPMA Major Element Silicates/Oxides/Carbonates, Bennu Anhydrous Minerals (CRPG Nancy, JEOL JXA-8230) | EPMA Major/Minor Element Anhydrous Silicates, Bennu (NHM London, Cameca SX100)
Technique | Top-level analytical technique identifier. | Basic | Read-Only | Controlled list | EPMA-WDS ¦ EPMA-EDS ¦ EPMA-WDS+EDS ¦ Other: specify ¦ N/A ¦ None |  | 5/11/26 | Y | Y | Y | Y | $MethodDefinition.schema:measurementTechnique.schema:DefinedTerm.schema:name | match. methodDefinition.schema:measurementTechnique is a DefinedTerm; use .schema:termCode for the controlled-list code | schema:DefinedTerm.schema:termCode datatype: enum {LA-ICP-MS ¦ LA-ICP-OES ¦ LA-MC-ICP-MS ¦ LA-ICP-ToF-MS ¦ LA-ICP-MS/MS ¦ Other: specify} |  | EPMA-WDS | N | N | N | EPMA-WDS | N | EPMA-WDS | N | EPMA-WDS | N | EPMA-WDS | N | N | N
Protocol Author | Person(s) or laboratory responsible for developing and registering this protocol. | Basic | Read-Only | Text (free) | e.g., 'Chi Ma, Caltech' ¦ 'ARES Geochemistry Lab, NASA JSC' |  | 5/11/26 | Y | Y | Y | Y | $MethodDefinition.schema:creator.schema:Person ¦ schema.Organization.schema:name | match. schema:creator is a Person or Organization; schema:name carries the author name (plus schema:identifier for ORCID). |  |  | Chi Ma | Sen Hu | N | N | Chi Ma | N | N | Logan B. Seifert | N | T. J. McCoy | T. J. Zega | N | N | N
Laboratory | Name of the laboratory or institution hosting the instrument. | Basic | Editable | Text (free) | e.g., 'Caltech GPS Division Analytical Facility' ¦ 'ARES, NASA Johnson Space Center' |  | 5/11/26 | Y | Y | Y | Y | $MethodDefinition.schema:location.scheme:Place.schema:name | match. ada:laboratory extends spatialExtent (schema:Place); schema:name is the lab/facility name. |  |  | Caltech GPS Division Analytical Facility | Institute of Geology and Geophysics, Chinese Academy of Sciences (IGGCAS), Beijing | Department of Earth and Planetary Sciences, University of Tennessee, Knoxville | Division of Geological and Planetary Sciences, Caltech | Division of Geological and Planetary Sciences Analytical Facility, Caltech | ARES, NASA Johnson Space Center | Washington University in St. Louis | ARES, NASA Johnson Space Center | State Key Laboratory for Mineral Deposits Research, Nanjing University | Smithsonian Institution, National Museum of Natural History | Kuiper-Arizona Laboratory for Astromaterials Analysis (K-ALFAA), University of Arizona | Kuiper-Arizona Laboratory for Astromaterials Analysis (K-ALFAA), University of Arizona | Centre de Recherches Pétrographiques et Géochimiques (CRPG), Nancy, France | Natural History Museum (NHM), London, UK
Laboratory ID | Persistent identifier for the laboratory (e.g., ROR ID). | Advanced | Editable | URI / DOI | e.g., 'https://ror.org/05dxps055' (Caltech ROR) |  | 5/11/26 | Y | Y | Y | Y | $MethodDefinition.schema:location.scheme:Place.schema:identifier | match. schema:Place schema:identifier (ROR or other PID) on ada:laboratory. | [14 empty] | N | N
Protocol Start Date | First date this protocol configuration was used in production. | Basic | Read-Only | Date | YYYY-MM-DD |  | 5/11/26 | Y | Y | Y | Y | $MethodDefinition.schema:datePublished | match. methodDefinition.schema:datePublished is explicitly described as 'ISO 8601 date when this method configuration was first used'. | [14 empty] | N | N
Funding Source for Protocol Development | Grants and funding that supported development of this protocol. Include grant IDs. | Advanced | Read-Only | Text (free) | e.g., 'NSF EAR-1234567' ¦ 'NASA 80NSSC20K0371' ¦ 'None' |  | 5/11/26 | Y | Y | Y | Y | $MethodDefinition.schema:funding[].schema:MonetaryGrant.schema:name | match. schema:funding[] is an array of MonetaryGrant; also has schema:identifier (award number) and schema:funder (organisation). | put text in MonetaryGrant name unless can clearly parse identifier distinct from name. | [13 empty] | N | N
Protocol Reference(s) | DOI or URL for publications or reports describing or evaluating this protocol. | Advanced | Read-Only | URI / DOI | e.g., 'https://doi.org/10.1234/example' |  | 5/11/26 | Y | Y | Y | Y | $MethodDefinition.schema:relatedLink[].schema:linkRelationship[name = 'techniquePublication']. | match. schema:relatedLink[] is a labeledLink with schema:url and schema:name; fits DOIs/URLs of method publications. | target URL to publication , target name should be title of publication |  | Ma et al. 2015, Earth Planet. Sci. Lett. 422:194-205; doi:10.1016/j.epsl.2015.03.057 | Hu et al. 2020, Geochim. Cosmochim. Acta 278:185-198; doi:10.1016/j.gca.2019.06.012 | Liu et al. 2016, Meteorit. Planet. Sci.; doi:10.1111/maps.12726 | Liu et al. 2016, Meteorit. Planet. Sci.; doi:10.1111/maps.12726 | Ma et al. 2018, Meteorit. Planet. Sci. 53:50-61; doi:10.1111/maps.13000 (file dated 2017) | Frank et al. 2023, Meteorit. Planet. Sci. 58:1495-1511; doi:10.1111/maps.14083 | Broussard et al. 2026, Meteorit. Planet. Sci.; doi:10.1111/maps.70138 | Seifert et al. 2026, Meteorit. Planet. Sci.; doi:10.1111/maps.70167 | Pang et al. 2016, Sci. Rep. 6:26063; doi:10.1038/srep26063 | McCoy et al. 2025, Nature 637:320-325; doi:10.1038/s41586-024-08495-6 | McCoy et al. 2025, Nature 637:320-325; doi:10.1038/s41586-024-08495-6 | Zega et al. 2025, Nat. Geosci.; doi:10.1038/s41561-025-01741-0 | Barnes et al. 2025, Nat. Astron.; doi:10.1038/s41550-025-02631-6 | Barnes et al. 2025, Nat. Astron.; doi:10.1038/s41550-025-02631-6
Protocol DOI | Persistent identifier (DOI) assigned to this registered protocol. Enter 'pending' if a DOI has been applied for but not yet minted. | N/A | Basic | URI / DOI | e.g., 'https://doi.org/10.xxxxx/protocol-id' ¦ 'pending' |  | 5/11/26 | Y | Y | Y | Y | $MethodDefinition.schema:identifier | [15 empty] | N | N
Analyst | Name of the analyst who conducted the analysis session. | N/A | Basic | Text (free) | e.g., 'Sen Hu' |  | 5/11/26 | Y | Y | Y | Y | $Dataset.prov:wasGeneratedBy.schema:Agent/schema:Person.schema:name, schema:identifier |  |  |  | Chi Ma | Sen Hu | N | N | Chi Ma | David R. Frank | N | Logan B. Seifert | N | N | N | N | N | N
Analysis Start Date | Date on which the analysis session began. | N/A | Basic | Date | YYYY-MM-DD |  | 5/11/26 | Y | Y | Y | Y | $Dataset.prov:wasGeneratedBy.schema:startDate | [15 empty] | N | N
Analysis End Date | Date on which the analysis session ended (if spanning multiple days). | N/A | Basic | Date | YYYY-MM-DD |  | 5/11/26 | Y | Y | Y | Y | $Dataset.prov:wasGeneratedBy.schema:endDate | [15 empty] | N | N
Funding Source for Analysis | Grants and funding that supported this analytical campaign (distinct from protocol development funding). Include grant IDs. | N/A | Basic | Text (free) | e.g., 'NSF EAR-2345678' ¦ 'NASA 80NSSC23K0415' ¦ 'None' |  | 5/11/26 | Y | Y | Y | Y | $Dataset.schema:funding | [15 empty] | N | N
Coupled Technique(s) | Other analytical techniques applied to the same sample(s) whose results are intended to be interpreted together with this dataset. For EPMA, common couplings include LA-ICP-MS (EPMA provides major element concentrations used as internal standard), EBSD (same polished section, sequential), SEM-EDS (prior phase identification), or NanoSIMS. | Advanced | Editable | Text (free) | e.g., 'LA-ICP-MS' ¦ 'EBSD' ¦ 'SEM-EDS' ¦ 'NanoSIMS' ¦ 'None' |  | 2026-05-13 | Y | Y | Y | Y | $MethodDefinition.schema:relatedLink[].schema:linkRelationship[name = 'coupledTechnique'].schema:target.schema:name | range should be analytical technique vocabulary | schema:DefinedTerm.schema:termCode datatype: enum {EPMA ¦ SIMS ¦ ICP-MS (solution) ¦ Noble Gas MS ¦ Other: specify ¦ None} |  | SEM (Carl Zeiss 1550VP FE-SEM, BSE imaging); EBSD (HKL system on ZEISS 1550VP); synchrotron XRD; micro-Raman | SEM-EDS (FEI Nova NanoSEM 450); Raman spectroscopy | SEM (BSE imaging); petrographic microscopy; LA-ICP-MS (Agilent 7500ce, Virginia Tech) | SEM (BSE imaging); petrographic microscopy; LA-ICP-MS (Agilent 7500ce, Virginia Tech) | SEM (Carl Zeiss 1550VP FE-SEM, BSE imaging); EBSD; synchrotron XRD; micro-Raman | Petrographic microscopy; SEM-BSE (JEOL 5900LV); EPMA X-ray mapping; Cameca ims1280 ion microprobe (O isotopes; 26Al-26Mg); FIB-TEM | Powder XRD (Rigaku MiniFlex 600); ICP-MS (Thermo Fisher iCAP Qc, WashU); K isotope MC-ICP-MS (Neptune Plus, WashU); CO2 laser-fluorination O isotope MS (U. New Mexico); AMS (PRIME Lab, Purdue) | SEM-EDS; SIMS (Cameca ims 1280); TEM-EDS | SEM (BSE imaging); petrographic microscopy | SEM-EDS (NHM London; Smithsonian; JSC); TEM-EDS/EELS; FIB-SEM; ToF-SIMS; XRD; XANES | SEM-EDS (NHM London; Smithsonian; JSC); TEM-EDS/EELS; FIB-SEM; ToF-SIMS; XRD; XANES | SEM-EDS; TEM-EDS/EELS; FIB-SEM; XRD; XANES | SEM-BSE (JEOL JSM-6510, 15 kV, 3 nA); SEM-EDS (multi-element mapping); SIMS (CAMECA IMS 1270 E7, CRPG); NanoSIMS (K-ALFAA); ICP-MS; MC-ICP-MS; noble gas MS | SEM-EDS (Zeiss EVO 15LS + Oxford X-Max80, 20 kV, 3 nA); NanoSIMS (OU); SIMS (CAMECA ims-1280-HR, Hokkaido); laser fluorination O isotopes (OU)
Coupling Description | Describes (1) the functional relationship between this EPMA dataset and the coupled technique — what data or context flows between them — and (2) the analytical sequence — which technique was performed first and why. Required when Coupled Technique(s) is not 'None'. | Advanced | Editable | Text (free) | e.g., 'EPMA WDS major element concentrations used as internal standard for LA-ICP-MS trace element data reduction. EPMA performed first because LA-ICP-MS ablation is destructive.' |  | 5/11/26 | Y | Y | Y | Y | $MethodDefinition.schema:relatedLink[].schema:linkRelationship[name = 'coupledTechnique'].schema:target.schema:description | 386 | text description of relationship |  | N | N | N | N | N | N | N | N | N | N | N | N | N | N
Coupled Protocol DOI | DOI of the registered protocol for the coupled technique. | N/A | Advanced | URI / DOI | e.g., 'https://doi.org/10.xxxxx/coupled-protocol' ¦ 'pending' ¦ 'None' |  | 5/11/26 | Y | Y | Y | Y | $Dataset.schema:relatedLink[].schema:linkRelationship[name = 'coupledTechnique'].schema:target.schema:url | [15 empty] | N | N
Coupled Dataset or Publication Reference | DOI of the dataset or publication containing the coupled technique data. If coupling is documented only through a shared sample IGSN (Group 2), this field may be 'None'. | N/A | Advanced | URI / DOI | e.g., 'https://doi.org/10.xxxxx/dataset' ¦ 'same submission' ¦ 'pending' ¦ 'None' |  | 5/11/26 | Y | Y | Y | Y | $Dataset.schema:relatedLink[].schema:linkRelationship[name = 'coupledDataset'].schema:target | [15 empty] | N | N
2. Samples | [7 empty] | N | N | N | N |  |  |  | N | N | N | N | N | N | N | N | N | N | N | N | N | N | N
Target Material | General description of the material type(s) this protocol is designed to analyze. | Basic | Read-Only | Controlled list / Text | Silicate mineral ¦ Silicate glass ¦ Oxide ¦ Sulfide ¦ Phosphate ¦ Carbonate ¦ Metal alloy ¦ Other: specify ¦ N/A ¦ None |  | 5/11/26 | Y | Y | Y | Y | $MethodDefinition.schema:object[].schema:DefinedTerm.schema.name | match. schema:object[] is an array of DefinedTerm or string describing target material (mineral phase, glass, oxide, etc.). Need vocabulary or target materials… | schema:DefinedTerm.schema:termCode datatype: enum {Silicate glass ¦ Feldspar ¦ Pyroxene ¦ Olivine ¦ Oxide ¦ Sulfide ¦ Carbonate ¦ Phosphate ¦ Native metal ¦ Iron meteorite ¦ Fluid inclusion ¦ Melt inclusion ¦ Whole rock ¦ Other: specify} |  | Silicate mineral (tissintite clinopyroxene, plagioclase, maskelynite) ¦ Oxide ¦ Glass (melt pocket) | Silicate mineral (coesite, pyroxene, feldspar) ¦ Oxide ¦ Sulfide | Silicate mineral (olivine, pyroxene, maskelynite) ¦ Oxide (chromite, ulvospinel, ilmenite) ¦ Sulfide ¦ Phosphate (merrillite) ¦ Glass (melt pocket) | Silicate mineral (olivine, pyroxene, maskelynite) ¦ Oxide ¦ Sulfide ¦ Phosphate ¦ Glass | Silicate mineral (liebermannite, lingunite, maskelynite, augite, pigeonite) | Silicate mineral ¦ Oxide ¦ Sulfide ¦ Phosphate (CI chondrite phases) | Phyllosilicate (matrix) ¦ Oxide (magnetite, ilmenite) ¦ Sulfide (pyrrhotite, pentlandite) ¦ Carbonate (dolomite, magnesite) ¦ Phosphate (Ca phosphate, Na-Mg hydrous phosphate) | Phosphate (apatite) | Silicate mineral ¦ Oxide (eucrite phases) | Carbonate ¦ Oxide ¦ Silicate mineral (Bennu evaporite and host phases) | Phosphate (Mg,Na phosphate) ¦ Carbonate (Bennu evaporite phases) | Silicate mineral ¦ Sulfide ¦ Oxide ¦ Phosphate ¦ Carbonate (Bennu samples) | Silicate mineral (olivine, pyroxene) ¦ Oxide ¦ Carbonate (anhydrous minerals in Bennu aggregate particles) | Silicate mineral (olivine, pyroxene) in Bennu aggregate particles
Sample Preparation Method | Description of how samples were prepared for analysis under this protocol (mounting, polishing, coating). Analysts may document session-specific variations from the protocol standard. | Basic | Editable | Text (free) | e.g., 'Polished thin section, 20 nm carbon coat' ¦ '25 mm epoxy mount, polished to 0.25 µm diamond, 10 nm C coat' |  | 5/11/26 | Y | Y | Y | Y | $MethodDefinition.schema:actionProcess.schema:step[][schema:name='samplePreparation'].schema:description | Sample preparation is a dedicated step (typically schema:position=1) in the actionProcess; schema:object is input, mostly likely the original sample. Schema:result is the product that will be used directly for analysis, e.g. polished thin section or epoxy mount; describe procedure in schema:step/schema:description | property:samplePreparationMethodDefault dataType: string readOnly: False |  | Polished thin section; carbon coating N | Polished thick section (NWA 8657); carbon coating N | Polished thin sections (coating type N) | Polished thin sections (coating type N) | Polished thin section USNM 7619 (coating type N) | N | Fragments mounted and dry-polished in a petrographic thin section; carbon coating N | Fragments embedded in epoxy; dry-polished with diamond powder; one mount ion-polished before carbon coating | Polished thin section; carbon coating N | Ir-coated specimens mounted on Ir-coated Parafilm | Polished section; 20 nm carbon coat | N | Aggregate particles (<1 mm) mounted in epoxy at Université Côte d'Azur; polished; carbon coated (thickness N) | Mounted in resin blocks; polished at NHM London; fragmented during polishing (P1, P2); initial carbon coat for SEM/EPMA (thickness N); additional coat added after for SIMS (total ~30 nm) [N5,N6]
Sample Name | Name or identifier of the sample or sample mount analyzed in this session. | N/A | Basic | Text (free) | e.g., 'NWA 8657 polished thin section 1' ¦ 'Tissint UT1' ¦ 'Ivuna MZ2' |  | 5/11/26 | Y | Y | Y | Y | $Dataset.prov:wasGeneratedBy.schema:object[@type ="schema:Thing", "https://w3id.org/isample/vocabulary/materialsampleobjecttype/materialsample"].schema:name |  |  |  | Tissint Mars meteorite | NWA 8657 shergottite | Tissint thin sections UT1, UT2, UT3; Tata-1-C1 to C3; Tata-2-C1 to C3; Tata-3-C1 to C3; Tissint-B | Tissint thin sections UT1, UT2, UT3; Tata-1-C1 to C3; Tata-2-C1 to C3; Tata-3-C1 to C3; Tissint-B | Zagami USNM 7619 | Ivuna CI chondrite, section MZ2 | OC002 LAB24-2 (10-11 fragments of Oued Chebeika 002) | OREX-803079-0 and OREX-803080-0 (Bennu OSIRIS-REx samples) | NWA 8003 eucrite | Bennu OSIRIS-REx samples (OREX-8#####-###) | Bennu OSIRIS-REx samples (OREX-8#####-###) | Bennu OSIRIS-REx samples (OREX-5/8#####-###) | OREX-800045-103 and OREX-800045-107 | OREX-501054-0 and OREX-501059-0 (particles P1, P2)
Sample Persistent Identifier | Persistent identifier (e.g., IGSN) for the sample analyzed. | N/A | Advanced | URI / IGSN | e.g., 'IGSN:AU1234567' |  | 5/11/26 | Y | Y | Y | Y | $Dataset.prov:wasGeneratedBy.schema:object[@type = "schema:Thing", "https://w3id.org/isample/vocabulary/materialsampleobjecttype/materialsample"].schema:identifier | [12 empty] | OREX-8#####-### (NASA curatorial ID, not IGSN) | OREX-8#####-### (NASA curatorial ID, not IGSN) | OREX-5/8#####-### (NASA curatorial ID, not IGSN) | OREX-800045-103; OREX-800045-107 (NASA curatorial IDs, not IGSN) | OREX-501054-0; OREX-501059-0 (NASA curatorial IDs, not IGSN)
3. Instrument & Software | [7 empty] | N | N | N | N |  |  |  | N | N | N | N | N | N | N | N | N | N | N | N | N | N | N
Instrument Manufacturer | Make of the EPMA instrument. | Basic | Read-Only | Controlled list | JEOL ¦ Cameca ¦ Other: specify ¦ Unknown ¦ N/A ¦ None |  | 5/11/26 | Y | Y | Y | Y | $MethodDefinition.schema:instrument.schema:manufacturer.schema:Organization.schema:name | match. CDIF instrument inherits schema.org Product's schema:manufacturer. |  |  | JEOL | JEOL | Cameca | JEOL | JEOL | Cameca | JEOL | JEOL | JEOL | JEOL | Cameca | Cameca | JEOL | Cameca
Instrument Model | Model of the EPMA instrument. | Basic | Read-Only | Controlled list | JXA-8530F Plus ¦ JXA-8230 ¦ JXA-8200 ¦ JXA-8100 ¦ SXFiveTactis ¦ SXFive ¦ SX100 ¦ iHP200F ¦ Other: specify ¦ Unknown ¦ N/A ¦ None |  | 5/11/26 | Y | Y | Y | Y | $MethodDefinition.schema:instrument.schema:model.schema:name | match. CDIF instrument inherits schema.org Product's schema:model. |  |  | JEOL 8200 (stated as "JEOL 8200 electron microprobe"; no JXA prefix stated) | JXA-8100 (stated as "JEOL JXA-8100") | SX100 (stated as "Cameca SX100") | JXA-8200 (stated as "JEOL JXA-8200") | JEOL 8200 (stated as "JEOL 8200 electron microprobe"; no JXA prefix in paper) | SX100 (stated as "Cameca SX100") | JXA-8200 (stated as "JEOL JXA-8200 electron microprobe") | JEOL 8530 EMPA (stated as "JEOL 8530 EMPA at NASA JSC"; no F suffix or JXA prefix stated) | JXA-8100 (stated as "JEOL 8100") | JXA-8530F Plus (stated as "JEOL 8530 F+ Hyperprobe Field Emission Electron Probe Microanalyzer") | SX-100 (stated as "Cameca SX-100 electron microprobe located at K-ALFAA") | SX-100 Ultra (stated as "SX-100 Ultra electron microprobe in the K-ALFAA") | JXA-8230 (stated as "JEOL JXA-8230 electron microprobe analyser (EPMA)") | SX100 (stated as "CAMECA SX100 electron microprobe")
Electron Source | Type of electron gun used in the EPMA instrument. | Basic | Read-Only | Controlled list | Field Emission (FEG) ¦ LaB6 / CeB6 ¦ Tungsten (W) ¦ Other: specify ¦ Unknown ¦ N/A ¦ None |  | 5/11/26 | Y | Y | Y | Y | $MethodDefinition.schema:instrument.schema:hasPart[].additionalType = 'ElectronSource' | match. Electron source/gun modelled as a sub-component of the instrument via schema:hasPart[]; classify the part via schema:additionalType (e.g. 'ElectronGun:FEG') and carry the label in schema:name. |  |  | N | N | N | N | N | N | N | N | N | Field Emission (FEG) | N | N | N | N
Acquisition Software | Data acquisition and automation software, including version number. | Basic | Editable | Text (free) | e.g., 'Probe for EPMA v12.9.5' ¦ 'JEOL PC-EPMA v3.0' ¦ 'Cameca PeakSight 6.2' |  | 2026-06-01 | Y | Y | Y | Y | $MethodDefinition.bios:computationalTool[] | match. bios:computationalTool[] with ada:toolRole='acquisition' captures the acquisition/automation software; schema:name, schema:version, and schema:url are siblings. | toolRole = acquisition |  | Probe for EPMA (Probe Software, Inc.) | N | N | N | Probe for EPMA (Probe Software, Inc.) | N | Probe for EPMA microanalysis software | N | N | N | N | N | N | N
Data Reduction Software | Software used for matrix correction and quantitative data reduction, if separate from the acquisition software. For mapping workflows, include software used to process count maps into concentration maps. | Basic | Editable | Text (free) | e.g., 'Probe for EPMA (built-in)' ¦ 'CalcZAF v12' ¦ 'CITZAF (Armstrong 1995)' ¦ 'XMapTools 4.1 (for mapping)' |  | 5/11/26 | Y | Y | Y | Y | $MethodDefinition.bios:computationalTool[] | match. Same container as row 20 with ada:toolRole='reduction' for matrix-correction/data-reduction software. | toolRole = data reduction |  | CITZAF correction procedure (Armstrong 1995) | Bence-Albee method | N | N | CITZAF correction procedure (Armstrong 1995) | N | Probe for EPMA (CITZAF matrix correction, Armstrong 1995); CalcImage and Quantitative Microanalysis Explorer web-based tool (for stage mapping) | N | N | N | N | XMapTools (for phase maps) | N | N
WDS Spectrometer Configuration | Number, type, and crystal range of WDS spectrometers on the instrument. For SEM-WDS configurations (third-party WDS on a non-EPMA platform), include WDS manufacturer and model. | Advanced | Read-Only | Text (free) | e.g., '5 Rowland-circle WDS spectrometers (JEOL), crystal range LDE1-LIFH' ¦ '4 WDS spectrometers (Cameca)' | WDS specific | 2026-05-13 | N | N | Y | Y | $MethodDefinition.schema:instrument.schema:hasPart[].additionalType = 'wdsSpectrometer' | Match as sub-components. Each WDS spectrometer is a hasPart entry (schema:name, schema:additionalType for crystal type, schema:description for arrangement). | schema:additional type = 'WDS spectrometer' |  | N | N | N | N | N | N | 5 wavelength-dispersive spectrometers (JEOL) | N | N | LIFL (Fe Ka, Mn Ka); TAPL (Mg Ka); PETL (Ca Ka) — partial; full config N | N | N | 5 wavelength-dispersive spectrometers (JEOL) | N
EDS Detector Configuration | EDS detector type, manufacturer, window type, active area, and detector geometry (take-off angle, position). | Advanced | Read-Only | Text (free) | e.g., 'Oxford Ultim Max 100 SDD, 100 mm2, polymer window, 35 deg take-off angle' ¦ 'JEOL (e2v/Gresham) SDD, Be window' | EDS specific | 2026-05-13 | Y | Y | N | N | $MethodDefinition.schema:instrument.schema:hasPart[].additionalType = 'edsDetector' | Match as sub-component. EDS detector as a hasPart with schema:manufacturer, schema:model, and schema:description capturing window type, pulse-processor, detector area. | schema:additional type = 'EDS detector' |  | N/A | N/A | N/A | N/A | N/A | N/A | N/A | N/A | N/A | N/A | N/A | N/A | N/A | N/A
4. Measurement Information | [7 empty] | N | N | N | N |  |  |  | N | N | N | N | N | N | N | N | N | N | N | N | N | N | N
Analytical Mode | Primary analytical mode(s) executed under this protocol. For single-mode protocols, records one value (e.g., WDS Point Analysis). For multi-mode protocols (e.g., simultaneous WDS point analysis and EDS mapping), list all applicable modes. Serves as the protocol-level declaration of measurement type, distinct from the mode flag columns which indicate per-field applicability. | Basic | Read-Only | Controlled vocabulary | 'WDS Point Analysis' ¦ 'EDS Point Analysis' ¦ 'WDS Mapping' ¦ 'EDS Mapping' ¦ 'WDS Point Analysis; EDS Point Analysis' |  | 2026-06-01 | Y | Y | Y | Y |  |  | property:analyticalMode dataType: string readOnly: True enum {Spot ¦ Transect ¦ Mapping ¦ Spot; Transect} | Literature Assessment
Beam Mode | Whether the electron beam was stationary-focused, defocused to a fixed diameter, or rastered over a small area during a single-point analysis. For X-ray mapping, beam scanning is controlled by Step Size and Stage Scan vs. Beam Scan fields instead. | Basic | Read-Only | Controlled list | Focused ¦ Defocused ¦ Raster ¦ Other: specify ¦ N/A ¦ None |  | 2026-05-13 | Y | Y | Y | Y | $MethodDefinition.ada:beamMode | Method property (ada:fieldScope='method') with ada:enumeration of allowed values (focused¦defocused¦rastered) and ada:dataType='string'. | property:beamMode dataType: enum {Focused ¦ Defocused ¦ Raster } readOnly:True |  | Focused (stated: "beam in focused mode") | Focused | Focused (olivine, pyroxene, Fe-Ti-Cr oxides); Defocused 5-10 µm (maskelynite, phosphate, sulfide, glass) | Focused (olivine, pyroxene, Fe-Ti-Cr oxides); Defocused 5-10 µm (maskelynite, phosphate, sulfide, glass) | Focused (stated: "beam in focused mode") | Focused (point analysis); mapping beam mode N | N | Focused (2 µm probe size stated) | Focused (most phases); Defocused 2-5 µm (plagioclase and polymorphs) | Focused (1 µm, silicates/oxides); Focused (5 µm, carbonates) | Focused (1 µm) | Focused (silicates, sulfides, oxides); Defocused 2 µm (phosphates, carbonates) | Focused (1 µm, point analysis); Rastered 5×5 µm² for carbonates | Focused (1 µm)
Accelerating Voltage | Electron beam accelerating voltage in kilovolts (kV). The protocol specifies the standard operating voltage; analysts record and justify any deviations. | Basic | Editable | Numeric (kV) | e.g., 15 ¦ 20 ¦ 10 ¦ 7.5 |  | 5/11/26 | Y | Y | Y | Y |  |  |  |  | 15 kV | 15 kV | 15 kV | 15 kV | 15 kV | 20 kV | 15 kV | 15 kV | 15 kV | 15 kV | 15 kV | 15 kV | 20 kV | 20 kV
Background Counting Time | Total time spent counting at off-peak background position(s) in seconds, summed across all background positions. | Basic | Editable | Numeric (s) | e.g., 5 ¦ 10 ¦ 20 | WDS specific; Analyte-Specific | 2026-08-11 | N | N | Y | Y |  |  |  |  | N | N | N | 10 s each on high and low background positions (20 s total) | N | N | N/A | N | N | N | N | 10 s each on high and low positions (silicates, sulfides, oxides; phosphates); 5 s on each position (carbonates) | N/A | N
Beam Diameter | Diameter of the electron beam in micrometers. 0 indicates a fully focused beam. Document defocused diameter when used to minimize beam damage or improve spatial averaging for beam-sensitive phases. | Basic | Editable | Numeric (um) | e.g., 0 (focused) ¦ 1 ¦ 2 ¦ 5 ¦ 10 ¦ 20 |  | 5/11/26 | Y | Y | Y | Y |  |  |  |  | Focused (exact diameter N) | Focused (exact diameter N) | 1-2 µm (olivine, pyroxene, Fe-Ti-Cr oxides); 5-10 µm defocused (maskelynite, phosphate, sulfide, glass) | 1-2 µm (olivine, pyroxene, Fe-Ti-Cr oxides); 5-10 µm defocused (maskelynite, phosphate, sulfide, glass) | Focused (exact diameter N) | 1 µm (focused) | N | 2 µm (stated as "2 µm probe size") | Focused (exact diameter N); 2-5 µm defocused (plagioclase and polymorphs) | 5 µm (carbonates); 1 µm (silicates/oxides) | 1 µm | Focused (silicates, sulfides, oxides); 2 µm defocused (phosphates, carbonates) | 1 µm (point analysis); 5×5 µm² raster area for carbonates | 1 µm (focused)
Beam Raster Dimensions | X x Y dimensions of a small beam raster used at a single analysis point to average a coarse-grained or beam-sensitive phase. Different from X-ray mapping mode; not applicable when mapping. | Advanced | Editable | Numeric pair (um x um) | e.g., 5x5 ¦ 10x10 ¦ None |  | 5/11/26 | Y | N | Y | N | $.ada:methodParameters[] | Partial match. A single schema:defaultValue can't natively carry X x Y; model as two MethodParameters (rasterWidthX, rasterHeightY) or one string parameter with a schema:valuePattern for the X x Y format. | parameter: BeamRasterDimension dataType: schema:PropertyValue readOnly: False |  | N/A | N/A | N/A | N/A | N/A | N/A | N/A | N/A | N/A | N/A | N/A | N/A | 5×5 µm² for carbonates | N/A
Beam Damage Minimization | Measures taken to minimize beam damage, particularly volatilization or migration of Na, K, F, and Cl in hydrous minerals, glasses, feldspars, phosphates, and carbonates. Document approach, beam conditions used, and phases for which it was applied. | Advanced | Editable | Text (free) | e.g., 'Na measured first with 10 um defocused beam at 5 nA' ¦ 'Time-resolved acquisition extrapolated to t=0 for Na and K' ¦ 'None required (anhydrous minerals)' |  | 5/11/26 | Y | Y | Y | Y | $.ada:methodParameters[].schema:description | Match. Free-text MethodParameter named e.g. 'beamDamageMinimization' with schema:description. Could alternatively be the acquisition step's schema:description. | parameter: BeamDamageMinimization. dataType: text readOnly: True |  | N | N | Defocused beam 5-10 µm for maskelynite, phosphate, sulfide, and glass | Defocused beam 5-10 µm for maskelynite, phosphate, sulfide, and glass | Low beam current (5 nA); Na diffusion away from beam still observed in liebermannite | N | N | 2 µm probe used for all analyses; Durango apatite tested at 10 µm and 3 µm spot sizes to assess halogen volatilization; no significant loss found under adopted conditions | N | N | N | Defocused 2 µm beam for phosphates (8 nA) and carbonates (4 nA) | N | N
Drift Correction | Method used to monitor and correct for instrument drift (beam current drift, spectrometer drift) during the analytical session. | Advanced | Editable | Text (free) | e.g., 'Primary standards re-measured at start, midpoint, and end of session; calibration linearly interpolated' ¦ 'Faraday cup beam current verified every 30 min' ¦ 'None' |  | 5/11/26 | Y | Y | Y | Y | $.ada:methodParameters[].schema:description | Match. Same pattern as row 30; a method-level parameter ('driftCorrection') with schema:description narrative. | parameter: DriftCorrection dataType: text readOnly: True |  | N | N | N | N | N | N | N | N | N | N | N | N | N | N
Analyte | The element(s) measured by this protocol. The protocol registers the full analyte suite the protocol is designed to measure; analysts record the specific subset actually measured in a given session, which may be narrower. Fields below flagged as Analyte-Specific in the Comments column apply individually to each element in this list. | Basic | Editable | Text (free) | e.g., 'Si, Ti, Al, Fe, Mn, Mg, Ca, Na, K, Cr, Ni, P, S, Cl, F' ¦ 'Si, Al, Fe, Mg, Ca, Na, K' |  | 2026-05-13 | Y | Y | Y | Y | $MethodDefinition.ada:analytes | list of target analytes |  |  | Si, Ti, Al, Cr, Fe, Mn, Mg, Ca, Na, K (from standards list; P not in standard suite) | Si, Ti, Al, Cr, Fe, Mn, Mg, Ca, Na, K | Si, Ti, Al, Mg, Ca, Fe, Mn, Cr, Ni, Na, K, P (from detection limits table) | Si, Ti, Al, Mg, Ca, Fe, Mn, Cr, Ni, Na, K, P (from detection limits table; conditions shared with UT) | Si, Al, K, Na, Ca, Fe, Mg, Ti, Cr, Mn (stated via standards sentence and detection limit list) | Si, Al, Ti, K, Na, Fe, Mg, Ca, S, Mn, Cr, Ni, P, V | F (explicitly stated); full analyte list N in methods | P, F, Cl, Ca, Mn, Fe, Na, Mg, Si, S | Si, Ti, Al, Cr, Fe, Mn, Mg, Ca, Na, K, P (from standards/methods text) | Fe, Mn, Mg, Ca (carbonates); Fe, Mn, Mg, Ca, Ni, Cr, Al, Si, Ti, K, Na (silicates/oxides) | Na, Si, Mg, Ca, Mn, P, S, Fe (carbonates); F, P, Ca, Si, Mg, Fe, Al, S, K, Cl (phosphates) | N | Session 1: Al, Ti, Ca, Cr, Mn, Ni, Mg, Fe, Si; Session 2: Na, K, Al, Ti, Ca, Cr, Mn, Ni, Mg, Fe, Si | N
Background Position(s) | Location(s) of off-peak background measurement(s) relative to the peak, in mm or sin-theta, and whether on the high- or low-energy side. | Advanced | Editable | Numeric + label | e.g., '+5 mm (High), -5 mm (Low)' ¦ 'High only (+4 mm)' ¦ 'MAN method (no off-peak positions)' | WDS specific; Analyte-Specific | 2026-05-13 | N | N | Y | N |  |  |  |  | N | N | N | High and low off-peak positions (2-point; offset in mm or sin-theta N) | N | N | N/A | N | N | N | N | High and low off-peak positions (2-point; positions in mm or sin-theta N) | N | N
Beam Current | Probe current in nanoamperes (nA). Often varies by phase type or analyte; record the protocol-standard value(s). | Basic | Editable | Numeric (nA) | e.g., 5 ¦ 10 ¦ 20 ¦ 50 ¦ 100 | Analyte-Specific | 2026-05-13 | Y | Y | Y | Y |  |  |  |  | 5 nA | 10 nA | 20 nA (olivine, pyroxene, Fe-Ti-Cr oxides); 10 nA (maskelynite, phosphate, sulfide, glass); 200 nA (olivine megacryst Ka maps) | 20 nA (olivine, pyroxene, Fe-Ti-Cr oxides); 10 nA (maskelynite, phosphate, sulfide, glass) | 5 nA | 20 nA | 25 nA (point analysis) | 20 nA | 20 nA (focused, most phases); 20 nA defocused (plagioclase and polymorphs) | 10 nA (carbonates and silicates/oxides) | 8 nA (phosphates); carbonate conditions N | 20 nA (silicates, sulfides, oxides); 8 nA (phosphates); 4 nA (carbonates) | 10 nA | N
Diffracting Crystal | Analyzing crystal (monochromator) used in the WDS spectrometer for each analyte. Crystal choice determines the detectable wavelength range and dispersion. | Basic | Read-Only | Controlled list | LIF ¦ LLIF ¦ LIFL ¦ LIFH ¦ PET ¦ LPET ¦ PETL ¦ PETH ¦ PETJ ¦ TAP ¦ TAPL ¦ TAPH ¦ LTAP ¦ LDE1 ¦ LDE2 ¦ LDE3 ¦ RAP ¦ KAP ¦ ADP ¦ Other: specify ¦ Unknown ¦ N/A ¦ None | WDS specific; Analyte-Specific | 2026-05-13 | N | N | Y | Y | $.ada:analyteTemplate.ada:analyteColumns[] | Direct match. Per-element column with ada:enumeration or schema:inDefinedTermSet listing crystal types (TAP, PET, LIF, LDE, etc.). | analyteColumn : monochromatorCrystal datatype: enum {LIF ¦ LLIF ¦ LIFL ¦ LIFH ¦ PET ¦ LPET ¦ PETL ¦ PETH ¦ PETJ ¦ TAP ¦ TAPL ¦ TAPH ¦ LTAP ¦ LDE1 ¦ LDE2 ¦ LDE3 ¦ RAP ¦ KAP ¦ ADP ¦ Other} readOnly:true |  | N | N | N | N | N | N | LDE1 (for F); other analytes N | N | N | LIFL (Fe, Mn); TAPL (Mg); PETL (Ca) — partial; other analytes N | N | N | N | N
Dwell Time per Pixel | Time spent acquiring X-ray signal at each pixel during X-ray mapping, in milliseconds. For WDS: per spectrometer per pixel; may differ by analyte if spectrometers are assigned differently. For EDS: total live-time per spectrum per pixel. | Basic | Editable | Numeric (ms) | e.g., 5 ¦ 10 ¦ 20 ¦ 50 ¦ 100 |  | 2026-08-11 | N | Y | N | N |  |  |  |  | N/A | N/A | ~0.5 s per step (olivine megacryst Ka maps; instrument ambiguous) | N/A | N | N | N | N/A | N/A | N/A | N/A | N | N/A | N/A
EPMA Technique per Analyte | Whether each analyte was measured by WDS or EDS. In a WDS+EDS protocol, some elements may be assigned to WDS and others to EDS. | Basic | Read-Only | Controlled list | WDS ¦ EDS ¦ Other: specify ¦ N/A ¦ None | Analyte-Specific | 2026-05-13 | Y | Y | Y | Y |  |  |  |  | WDS (all analytes) | N | N | N | WDS (all analytes) | N | WDS (all analytes) | N | WDS (all analytes) | N | WDS (stated for phosphate analyses) | N | N | N
Peak Counting Time | Time spent counting X-ray intensity at the peak position in seconds. Protocol specifies standard values per analyte; analysts may adjust within protocol-defined bounds. | Basic | Editable | Numeric (s) | e.g., 10 ¦ 20 ¦ 30 ¦ 60 | WDS specific; Analyte-Specific | 2026-08-11 | N | N | Y | Y |  |  |  |  | N | N | N | 20 s on-peak | N | 10-50 s | N | N | N | N | N | 20 s (silicates, sulfides, oxides; phosphates); 10 s (carbonates) | 200 ms total (peak + background) for Al, Ti, Ca, Mn, Cr; 20 ms total (peak + background) for Mg, Fe, Si | N
Proportional Counter / Detector | Type of detector used in the WDS spectrometer for each analyte. Affects sensitivity and count rate linearity. | Advanced | Read-Only | Controlled list | High Pressure P10 Flow ¦ Low Pressure P10 Flow ¦ Xe Sealed ¦ SDD ¦ Si(Li) ¦ Other: specify ¦ Unknown ¦ N/A ¦ None | WDS specific; Analyte-Specific | 2026-05-13 | N | N | Y | Y | $.ada:analyteTemplate.ada:analyteColumns[] | Direct match. Per-element column with ada:enumeration of detector/counter types. | analyteColumn : wdsDetectorType datatype: enum {High Pressure P10 Flow ¦ Low Pressure P10 Flow ¦ Xe Sealed ¦ SDD ¦ Si(Li) ¦ Other ¦ Unknown} readOnly:true |  | N | N | N | N | N | N | N | N | N | N | N | N | N | N
Sequence | Order in which analytes are acquired in the spectrometer sequence during point analysis. Relevant for minimizing beam damage (volatile elements measured first) and for sequential multi-channel setups. Not applicable to X-ray mapping, where all assigned spectrometers collect simultaneously at each pixel. | Advanced | Read-Only | Integer | e.g., 1 ¦ 2 ¦ 3 ¦ 4 | WDS specific; Analyte-Specific | 2026-05-13 | N | N | Y | N | $.ada:analyteTemplate.ada:analyteColumns[] | Direct match. Per-element integer column (order/sequence on spectrometer). | analyteColumn : analysisOrder datatype: positive integer readOnly:true |  | N | N | N | N | N | N | N | N | N | N | N | N | N | N
WDS PHA Setting | Pulse height analyzer (PHA) setting for the WDS detector. Integral mode accepts all pulses above a threshold; Differential mode selects a narrow energy window to reject higher-order reflections and escape peaks. | Advanced | Read-Only | Controlled list | Integral ¦ Differential ¦ Other: specify ¦ Unknown ¦ N/A ¦ None | WDS specific; Analyte-Specific | 2026-05-13 | N | N | Y | Y | $.ada:analyteTemplate.ada:analyteColumns[] | Direct match. Per-element column with ada:enumeration of PHA settings. | analyteColumn : pulseHeightAnalyzeSetting datatype: enum {Integral ¦ Differential) readOnly:true |  | N | N | N | N | N | N | N | N | N | N | N | N | N | N
WDS Spectrometer Channel | WDS spectrometer number assigned to each analyte. Different spectrometers may have different crystal configurations. | Advanced | Read-Only | Integer | 1 ¦ 2 ¦ 3 ¦ 4 ¦ 5 | WDS specific; Analyte-Specific | 2026-05-13 | N | N | Y | Y | $.ada:analyteTemplate.ada:analyteColumns[] | Direct match. Per-element column with ada:dataType='integer'. | analyteColumn : spectrometerNumber datatype: positive integer readOnly:true |  | N | N | N | N | N | N | N | N | N | N | N | N | N | N
EDS Live Time per Point or Pixel | EDS spectral acquisition live time per analysis point in seconds. Previously referred to as "EDS Acquisition Time" in this TAPP and commonly used under that name in EPMA and SEM-EDS contexts. Renamed to align with TEM-EDS usage, where the per-point vs. per-pixel distinction (point/line mode vs. spectrum image) is explicit. In EPMA, acquisition is always per point. | Basic | Editable | Numeric (s) | e.g., 30 ¦ 60 ¦ 120 | EDS | 2026-05-20 | Y | N | N | N |  |  |  |  | N/A | N/A | N/A | N/A | N/A | N/A | N/A | N/A | N/A | N/A | N/A | N/A | N/A | N/A
EDS Acquisition Mode | Spatial acquisition sub-strategy for EDS measurements: stationary-beam point acquisition, linescan (beam stepped along a transect at defined intervals), or area map (beam rastered over a pixel grid). Specifies how the beam is positioned during data collection within the declared Analytical Mode. Particularly important when a protocol includes linescans as a distinct acquisition approach not fully captured by the mode flag columns. | Basic | Read-Only | Controlled vocabulary | 'Point' ¦ 'Linescan' ¦ 'Map' | EDS | 2026-06-01 | Y | Y | N | N |  |  |  | Literature Assessment
X-ray Line | X-ray emission line measured for each analyte. Choice of line affects sensitivity, interference susceptibility, and matrix correction accuracy. | Basic | Read-Only | Controlled list | Ka ¦ Kb ¦ La ¦ Lb ¦ Lg ¦ Ma ¦ Mb ¦ Other: specify ¦ N/A ¦ None | Analyte-Specific | 2026-05-13 | Y | Y | Y | Y | $.ada:analyteTemplate.ada:analyteColumns[] | Direct match. Per-element column for X-ray line (K-alpha, L-alpha, M-alpha, etc.) with ada:enumeration or vocabulary. | analyteColumn : xrayEmissionLine datatype: enum {Kalpha ¦ Kbeta ¦ Lalpha ¦ Lbeta ¦ Lgamma ¦ Malpha ¦ Mbeta ¦ Other) readOnly:true |  | SiKα, AlKα, CaKα (anorthite); NaKα (albite); FeKα (fayalite); MgKα (forsterite); MnKα (Mn2SiO4); TiKα (TiO2); CrKα (Cr2O3); KKα (microcline) | N | N | N | SiKa, AlKa, KKa (microcline); CaKa (anorthite); NaKa (albite); FeKa (fayalite); MgKa (forsterite); TiKa (TiO2); CrKa (Cr2O3); MnKa (Mn-olivine) | N | N | N | N | N | N | N | N | N
Step Size / Pixel Size | Distance between adjacent measurement points in the X-ray map in micrometers, defining the spatial resolution. Report both X and Y step if they differ. | Basic | Editable | Numeric (um) | e.g., 0.5 ¦ 1 ¦ 2 ¦ 5 ¦ 10; or '1 um (X) x 2 um (Y)' |  | 5/11/26 | N | Y | N | Y |  |  |  |  | N/A | N/A | 8-12 µm (BSE + Ca/Al/Fe/Mg Ka phase maps at UT); 2 µm (olivine megacryst Ka maps; instrument ambiguous) | N/A | N | N | N | N/A | N/A | N/A | N/A | N | N/A | N/A
Map Dimensions | Number of pixels in the X-ray map in the X and Y directions. Determined at analysis time based on the area of interest and selected step size. | N/A | Basic | Numeric pair (pixels x pixels) | e.g., 256x256 ¦ 512x512 ¦ 1024x768 |  | 2026-05-13 | N | Y | N | Y |  |  |  |  | N/A | N/A | N | N/A | N | N | N | N/A | N/A | N/A | N/A | N | N/A | N/A
Map Area | Physical dimensions of the mapped region in micrometers (X x Y). Determined at analysis time based on the sample feature or region of interest. | N/A | Basic | Numeric pair (um x um) | e.g., 100x100 ¦ 500x300 ¦ 1000x500 |  | 2026-05-13 | N | Y | N | Y |  |  |  |  | N/A | N/A | N | N/A | N | N | N | N/A | N/A | N/A | N/A | N | N/A | N/A
Stage Scan vs. Beam Scan | Whether the X-ray map was acquired by moving the sample stage (stage scan) or by deflecting the electron beam (beam scan). Stage scan preserves beam geometry and spot size across the full map but is slower; beam scan is faster but may introduce geometric distortion at large deflections. | Advanced | Read-Only | Controlled list | Stage scan ¦ Beam scan ¦ Combined stage and beam scan ¦ Other: specify ¦ Unknown ¦ N/A ¦ None |  | 5/11/26 | N | Y | N | Y |  |  |  |  | N/A | N/A | N | N/A | N | N | Stage scan | N/A | N/A | N/A | N/A | N | N/A | N/A
5. Data Processing | [7 empty] | N | N | N | N |  |  |  | N | N | N | N | N | N | N | N | N | N | N | N | N | N | N
Matrix Correction Method | X-ray matrix correction algorithm applied during quantitative data reduction. For X-ray mapping, applies when raw count maps are converted to quantitative concentration maps. | Basic | Read-Only | Controlled list | PAP (Pouchou & Pichoir Full) ¦ XPP (Simplified PAP) ¦ PhiRhoZ Bastin (EPQ-91) ¦ Love-Scott I ¦ Love-Scott II ¦ Armstrong / Love-Scott ¦ ZAF ¦ CITZAF (Armstrong 1995) ¦ Bence-Albee ¦ Other: specify ¦ Unknown ¦ N/A ¦ None |  | 5/11/26 | Y | Y | Y | Y | $.ada:matrixCorrectionMethod | Direct match. Method-level parameter with ada:category='Data Processing', ada:enumeration=['ZAF','PhiRhoZ','PAP', ...] or schema:inDefinedTermSet pointing at a SKOS scheme. | property: matrixCorrectionMethod datatype: enum {PAP (Pouchou & Pichoir Full) ¦ XPP (Simplified PAP) ¦ PhiRhoZ Bastin (EPQ-91) ¦ Love-Scott I ¦ Love-Scott II ¦ Armstrong/Love-Scott ¦ Heinrich/Duncumb-Reed ¦ Conventional Philibert/Duncumb-Reed ¦ Other ¦ Unknown} readOnly: true |  | CITZAF (Armstrong 1995) | Bence-Albee | N | N | CITZAF (Armstrong 1995) | N | CITZAF (Armstrong 1995) | N | ZAF | N | N | N | N | N
Mass Absorption Coefficients (MACs) | Database of mass absorption coefficients used in the matrix correction. MAC database choice affects accuracy particularly for light elements (B, C, N, O, F, Na). | Basic | Read-Only | Controlled list | LINEMU ¦ CITZMU ¦ MCMASTER ¦ MAC30 ¦ MACJTA ¦ FFAST ¦ Other: specify ¦ Unknown ¦ N/A ¦ None |  | 2026-05-13 | Y | Y | Y | Y | $.ada:methodParameters[] | Direct match. Method-level parameter with ada:enumeration listing MAC databases (MAC30, FFAST, Henke, etc.). | parameter: massAbsorptionCoefficients datatype: enum {LINEMU ¦ CITZMU ¦ MCMASTER ¦ MAC30 ¦ MACJTA ¦ FFAST ¦ Other ¦ Unknown} readOnly: true |  | N | N | N | N | N | N | N | N | N | N | N | N | N | N
Background Correction Method | Method used to estimate and subtract background X-ray intensity beneath the peak. For WDS: typically 2-point off-peak linear interpolation or Mean Atomic Number (MAN) background model. For EDS: spectral background fitting or top-hat filter applied during spectral processing. | Basic | Editable | Controlled list | 2-point off-peak linear ¦ 2-point off-peak exponential ¦ 2-point off-peak polynomial ¦ 1-point high with slope factor ¦ 1-point low with slope factor ¦ Mean Atomic Number (MAN) ¦ EDS background fit ¦ Top-hat filter ¦ Other: specify ¦ N/A ¦ None | Analyte-Specific | 2026-05-13 | Y | Y | Y | Y | $.ada:analyteTemplate.ada:analyteColumns[] | Match. analyte-level parameter with ada:enumeration of background correction methods (linear, exponential, mean of two points, etc.). | analyteColumn : backgroundCorrectionMethod datatype: enum {2-point off-peak linear ¦ 2-point off-peak exponential ¦ 2-point off-peak polynomial ¦ 1-point high with slope factor ¦ 1-point low with slope factor ¦ Multi-point linear ¦ Multi-point exponential ¦ Mean Atomic Number (MAN) ¦ EDS background fit ¦ other ¦ N/A } readOnly:true |  | N | N | N | Two-point off-peak (high and low positions measured; interpolation method not named) | N | N | Mean Atomic Number (MAN) (most analytes); polynomial fit on representative phases (for F, LDE1 crystal) | N | N | N | N | Two-point off-peak (high and low positions; 10 s each for silicates/sulfides/oxides and phosphates; 5 s each for carbonates) | N | N
Time-Dependent Intensity Correction | Type of time-dependent intensity (TDI) correction applied to compensate for beam-induced volatilization or migration of sensitive elements (e.g., Na, K, F in glasses, feldspars, carbonates). Most commonly applied in point analysis; uncommon for X-ray mapping. | Advanced | Editable | Controlled list | None ¦ Linear ¦ Exponential ¦ Double exponential ¦ Other: specify ¦ Unknown ¦ N/A | Analyte-Specific | 2026-05-13 | Y | Y | Y | Y | $.ada:analyteTemplate.ada:analyteColumns[] | Match. analyte-level parameter with ada:enumeration of time-dependent intensity correction types. | analyteColumn : timeDependentIntensityCorrection datatype: enum {None ¦ Linear ¦ Exponential ¦ Double exponential ¦ Other ¦ Unknown } readOnly:true |  | N | N | N | N | N | N | N | N | N | N | N | N | N | N
Analyte Estimation Method | Whether elemental concentrations were calculated directly from measured X-ray intensities, or estimated by cation stoichiometry (e.g., oxygen calculated from cation proportions in silicates; carbon from stoichiometry in carbonates). | Advanced | Read-Only | Controlled list | Direct (measured) ¦ Stoichiometry from cations ¦ By difference ¦ Other: specify ¦ Unknown ¦ N/A ¦ None | Analyte-Specific | 2026-05-13 | Y | Y | Y | Y |  |  |  |  | N | N | N | N | N | N | Stoichiometry from cations (O by stoichiometry) | Ketcham (2015) method (13-anion basis); OH by difference from 1-F-Cl=OH | N | N | N | N | N | N
Halogen Correction on Oxygen | Whether oxygen content was adjusted to account for halogen substitution (F and/or Cl replacing OH) in halogen-bearing phases such as apatite, amphibole, and mica, where oxygen is calculated by stoichiometry. | Advanced | Editable | Boolean | Yes ¦ No ¦ N/A |  | 5/11/26 | Y | Y | Y | Y | $.ada:methodParameters[] | Direct match. Method-level parameter with ada:dataType='boolean' and schema:defaultValue. | parameter: halogenOxygenCorrection datatype: boolean readOnly: true |  | N/A | N/A | N/A | N/A | N/A | N/A | N | Yes (F and Cl substitution in apatite; 1-F-Cl=OH) | N/A | N/A | N | N | N/A | N/A
WDS Dead Time Correction | Method used to correct for WDS proportional counter dead time at high count rates. Dead time errors are most significant for major elements with high count rates (e.g., Si, Fe, Ca). Unlike EDS dead time — which is hardware-managed and reported as a session QC percentage (see EDS Dead Time) — WDS dead time correction is a user-selectable algorithm in the data reduction software. No separate measured WDS dead time value is reported; the correction is applied transparently during intensity-to-concentration conversion. | Basic | Read-Only | Controlled list | Default constant 3 us (Cameca) ¦ Adjusted constant (Cameca) ¦ Default constant (JEOL) ¦ Adjusted constant (JEOL) ¦ High-precision (Probe for EPMA) ¦ Logarithmic ¦ Super-precision ¦ Other: specify ¦ Unknown ¦ N/A ¦ None | WDS specific | 2026-05-13 | N | N | Y | Y | $.ada:methodParameters[] | Direct match. Method-level parameter with ada:enumeration of dead-time correction methods. | parameter: wdsDeadTimeCorrection datatype: enum {Default constant 3µs (Cameca) ¦ Adjusted constant (Cameca) ¦ Default constant (JEOL) ¦ Adjusted constant (JEOL) ¦ High-precision (Probe for EPMA) ¦ Logarithmic ¦ Super-precision ¦ Simple ¦ Other ¦ Unknown} readOnly: true |  | N | N | N | N | N | N | N | N | N | N | N | N | N | N
EDS Spectral Processing Type | Method used to process EDS spectra and extract net peak intensities from raw spectral data. | Advanced | Read-Only | Controlled list | Background fitting ¦ Peak deconvolution ¦ Top-hat filter ¦ Gaussian fit ¦ Filter fit ¦ Other: specify ¦ Unknown ¦ N/A ¦ None | EDS specific | 2026-05-13 | Y | Y | N | N | $.ada:methodParameters[] | Direct match. Method-level parameter with ada:enumeration of EDS spectral processing modes. | parameter: edsSpectralProcessingType datatype: enum {Background fitting ¦ Peak deconvolution ¦ Top hat ¦ Gaussian ¦ Filter fit ¦ Other ¦ Unknown} readOnly: true |  | N/A | N/A | N/A | N/A | N/A | N/A | N/A | N/A | N/A | N/A | N/A | N/A | N/A | N/A
Blank Correction | Method and reference material(s) used to determine and subtract blank signal contributions (e.g., carbon coat contribution to C signal, or background contamination for trace elements). | Advanced | Editable | Text (free) | e.g., 'Blank C signal subtracted using carbon-coated polished glass reference' ¦ 'None' | Analyte-Specific | 2026-05-13 | Y | Y | Y | Y | $.ada:analyteTemplate.ada:analyteColumns[] | Match. Method-level parameter with free-text schema:description | analyteColumn : blankCorrection datatype: text readOnly:true |  | N | N | N | N | N | N | N | N | N | N | N | N | N | N
Normalization / Standards-Based Correction | Post-acquisition normalization applied using secondary reference materials to correct for session-to-session calibration drift. | Advanced | Editable | Text (free) | e.g., 'Normalization to accepted values of Kakanui kaersutite run as secondary standard' ¦ 'None' | Analyte-Specific | 2026-05-13 | Y | Y | Y | Y | $.ada:methodParameters[] |  | parameter: postAcquisitionNormalization dataType: schema:propertyValueSpecification readOnly: False |  | N | N | N | N | N | N | N | N | N | N | N | N | N | N
6. Quality Control & Uncertainty | [7 empty] | N | N | N | N |  |  |  | N | N | N | N | N | N | N | N | N | N | N | N | N | N | N
Primary Calibration Standard Name | Name(s) of the primary reference material(s) used for element standardization (intensity calibration). | Basic | Editable | Text (free) | e.g., 'Smithsonian anorthite (Si Ka, Al Ka, Ca Ka)' ¦ 'Amelia albite (Na Ka)' ¦ 'Synthetic fayalite (Fe Ka)' ¦ 'SrF2 (F Ka)' | Analyte-Specific | 2026-05-13 | Y | Y | Y | Y | $MethodDefinition.ada:calibrationStandardName | array | property:primaryCalibrationStandardNameDefault dataType: string readOnly: False |  | Anorthite (SiKα, AlKα, CaKα); albite (NaKα); fayalite (FeKα); forsterite (MgKα); Mn2SiO4 (MnKα); TiO2 (TiKα); Cr2O3 (CrKα); microcline (KKα) | Natural kaersutite (Si, Mg, Fe); jadeite (Na, Al); bustamite (Ca, Mn); K-feldspar (K); synthetic rutile (Ti); Cr2O3 (Cr) | N | N | Asbestos microcline (SiKa, AlKa, KKa); synthetic anorthite (CaKa); Amelia albite (NaKa); synthetic fayalite (FeKa); synthetic forsterite (MgKa); synthetic TiO2 (TiKa); synthetic Cr2O3 (CrKa); synthetic Mn-olivine (MnKa) | Kakanui kaersutite (Si, Al, Ti, K, Na, Fe, Mg, Ca); Canyon Diablo troilite (S); rhodonite (Mn); chromium metal (Cr); nickel metal (Ni); apatite (P); vanadium metal (V) | Natural and synthetic minerals routinely used in analytical facility (specific names N); synthetic F-phlogopite (for F, LDE1 crystal) | SrF2 (F); albite (Na); olivine (Mg, Fe, Si); quartz (Si); apatite (Ca, P); barite (S); tugtupite (Cl); rhodonite (Mn); ilmenite (Fe, Ti) | Natural and synthetic mineral standards (specific names N) | Carbonates: magnetite USNM 114887 (Fe,Mn), calcite USNM 13621 (Ca), dolomite USNM 10057 (Mg), siderite R-2460, rhodonite; Silicates/oxides: chromite USNM 117075, ilmenite USNM 96189, magnetite USNM 114887, manganite USNM 157872, bytownite R-2912, forsterite P140, San Carlos olivine USNM 111312 (Fo90), Springwater olivine USNM 2566 (Fo83) | Phosphates: fluorapatite (F, P, Ca), Fo92 olivine (Si, Mg), rhodonite (Mn), fayalite (Fe), anorthite (Al), baryte (S), K-feldspar (K), scapolite (Cl); Carbonates: albite (Na), Fo olivine (Si), dolomite (Mg), calcite (Ca), Mn carbonate (Mn), apatite (P), baryte (S), fayalite (Fe) | Well-characterized natural and synthetic materials (specific names N) | Springwater olivine (Mg, Si); fayalite (Fe); wollastonite (Ca); albite (Na, Al); orthoclase (K); rutile (Ti); Ni metal (Ni); chromite (Cr); rhodochrosite (Mn) | N
Secondary Reference Materials | Quality-control reference material(s) analyzed alongside unknowns to verify calibration accuracy. Include material name, assessed elements, number of analyses (n), and measured vs. accepted values. | Basic | Editable | Text (free) | e.g., 'Kakanui kaersutite (Si, Al, Ti, Fe, Mg, Ca, Na, K; n=5; within 1% of GeoReM values)' ¦ 'Durango apatite (F, Cl, P, Ca; Wudarska et al. 2021)' ¦ 'USNM San Carlos olivine 111312 (Mg, Fe, Si)' | Analyte-Specific | 2026-05-13 | Y | Y | Y | Y | $MethodDefinition.ada:secondaryReferenceMaterial | array | property:secondaryReferenceMaterialsDefault dataType: string readOnly: False |  | N | N | N | N | Feldspar standards run as unknowns (material names N beyond what is listed above) | USNM San Carlos olivine (Fo90); Kakanui kaersutite | Smithsonian Microbeam standards (specific materials and values N) | N | N | Carbonates: calcite, dolomite, rhodochrosite; Silicates/oxides: magnetite, San Carlos olivine USNM 111312, Springwater olivine USNM 2566 | N | N | N | N
Interference Corrections Applied | Whether a spectral interference correction was applied for each analyte. Common EPMA interferences include Ti Kb on V Ka, Cr Kb on Mn Ka, and Ba La on Ti Ka. | Basic | Read-Only | Boolean | Yes ¦ No ¦ N/A | Analyte-Specific | 2026-05-13 | Y | Y | Y | Y | $.ada:analyteTemplate.ada:analyteColumns[] | Match. Per-element boolean column (ada:dataType='boolean'). Could alternatively be a method-level parameter if applied uniformly. | analyteColumn : interferenceCorrection datatype: boolean readOnly:true |  | N | Yes | N | N | N | N | N | N | N | N | N | N | N | N
Interfering Elements | Element(s) whose X-ray lines overlap with the measured peak for this analyte, requiring a correction. | Advanced | Read-Only | Text (free) | e.g., 'Ti Kb overlaps V Ka' ¦ 'Cr Kb overlaps Mn Ka' ¦ 'Ba La overlaps Ti Ka' | Analyte-Specific | 2026-05-13 | Y | Y | Y | Y | $.ada:analyteTemplate.ada:analyteColumns[] | Match. Per-element column with ada:dataType='string' (comma-separated list of interfering element symbols) or a custom pattern. | analyteColumn : interferingElements datatype: text readOnly:true |  |  | Cr Kβ on Mn Kα | [10 empty] | N | N
Interference Correction Standard | Reference material used to quantify and calibrate the interference correction for this analyte. | Advanced | Read-Only | Text (free) | e.g., 'Synthetic TiO2 (for Ti Kb on V correction)' ¦ 'Chromite USNM 117075 (for Cr Kb on Mn correction)' | Analyte-Specific | 2026-05-13 | Y | Y | Y | Y | $.ada:analyteTemplate.ada:analyteColumns[] | add to bios:reagent[] entry with ada:reagentRole='interferenceStandard'. | analyteColumn : interferenceCorrectionStandard datatype: text readOnly:true | [13 empty] | N | N
Detection Limit | Method detection limit at 99% confidence (3-sigma) for each analyte, derived from counting statistics on peak and background. Include the method and resulting value per analyte. | Advanced | Basic | Text (free) | e.g., 'SiO2: 0.02 wt% (3-sigma, 20 s peak, 10 s bg)' ¦ 'Na2O: 0.03 wt%' ¦ 'F: 0.04 wt%' | Analyte-Specific | 2026-05-13 | Y | Y | Y | Y | $.ada:analyteTemplate.ada:analyteColumns[] |  | analyteColumn: detectionLimit datatype: Text readOnly:true |  | K: 0.02 wt%; Cr: 0.05 wt%; Mn: 0.06 wt% (Table 1 footnote; other elements N) | K2O: 0.01 wt% (lowest); MnO: 0.06 wt% (highest); full per-element values stated in paper | <0.03 wt% for SiO2, TiO2, Al2O3, MgO, CaO; <0.05-0.1 wt% for FeO, MnO, Cr2O3, NiO, Na2O, K2O, P2O5 (stated as "typical") | <0.03 wt% for SiO2, TiO2, Al2O3, MgO, CaO; <0.05-0.1 wt% for FeO, MnO, Cr2O3, NiO, Na2O, K2O, P2O5 (stated as shared conditions with UT) | 0.05 Si, 0.04 Ti, 0.06 Al, 0.06 Fe, 0.02 Mg, 0.02 Ca, 0.03 Na, 0.02 K, 0.05 Cr, 0.06 Mn (all wt%) | Al2O3, K2O, CaO: 0.03-0.04 wt%; Na2O, MgO, SiO2, FeO, MnO: 0.05 wt%; P2O5, SO2, TiO2, V2O3, Cr2O3, NiO: 0.06-0.09 wt% (stated as "typically") | N | N | Better than 0.02 wt% (as stated in paper) | N | N | N | Mg: 0.025 wt%; Fe: 0.025 wt%; Si: 0.05 wt%; K: 0.05 wt%; Na: 0.05 wt%; Ca: 0.005 wt%; Al: 0.02 wt%; Ti: 0.005 wt%; Cr: 0.015 wt%; Mn: 0.008 wt% | Transition metals: ~250 ppm (stated as "typical")
Detection Limit Method | Formula or procedure used to calculate detection limits. Reference method publication if applicable. When the protocol does not specify a method, the analyst should complete this field. | Advanced | Editable | Text (free) | e.g., '3-sigma from counting statistics (Goldstein et al. 2018)' ¦ 'Llovet et al. 2020 Eq. 4' | Analyte-Specific | 2026-05-13 | Y | Y | Y | Y | $.ada:analyteTemplate.ada:analyteColumns[] |  | analyteColumn: detectionLimitMethod datatype: Text readOnly:true |  | N | N | N | N | N | N | N | N | N | N | N | N | N | N
Analytical Precision | Reproducibility of repeated measurements on the same or equivalent reference material, expressed as 1-sigma relative standard deviation (%). Include reference material name, number of analyses (n), and value per analyte or element group. | Advanced | Basic | Text (free) | e.g., 'SiO2: 0.5% 1-sigma RSD (n=20, Kakanui kaersutite)' ¦ 'FeO: 1.2% 1-sigma RSD (n=15, San Carlos olivine)' | Analyte-Specific | 2026-05-13 | Y | Y | Y | Y |  |  |  |  | N | N | N | N | N | N | N | N | N | N | N | N | N | N
Analytical Accuracy | Offset between measured and accepted reference values for secondary standards, expressed as percent relative bias. Include reference material, reference value source, and per-analyte value. | Advanced | Basic | Text (free) | e.g., 'SiO2: +0.5% relative to GeoReM preferred value (Kakanui kaersutite)' ¦ 'CaO: -1.2% relative to accepted value' | Analyte-Specific | 2026-05-13 | Y | Y | Y | Y |  |  |  |  | N | N | N | N | 1-2% for Si, Al, Ca, Na, and K (based on feldspar standards run as unknowns) | N | N | N | N | N | N | N | N | N
Counting Statistics Error | 1-sigma uncertainty propagated from counting statistics on peak and background intensities for each analyte per analysis. | Advanced | Basic | Text (free) | e.g., 'SiO2: +-0.04 wt% (1-sigma)' ¦ 'Na2O: +-0.03 wt% (1-sigma)' | Analyte-Specific | 2026-05-13 | Y | Y | Y | Y |  |  |  |  | N | N | N | N | N | N | N | N | N | N | N | N | N | N
EDS Dead Time | Percent dead time reported by the EDS detector during the session. EDS dead time correction is managed automatically by the detector electronics; this field documents the resulting percentage as a session QC metric. Values above ~40% indicate excessive count rate and may degrade spectral quality and quantitative accuracy. Unlike WDS dead time (see WDS Dead Time Correction), no user-selectable correction algorithm is required. | N/A | Basic | Numeric (%) | e.g., 10% ¦ 25% ¦ <40% | EDS specific | 2026-05-22 | Y | Y | N | N | $.ada:analyteTemplate.ada:analyteColumns[] | Match. Method-level parameter | analyteColumn : edsDeadTime datatype: text readOnly:true |  | N/A | N/A | N/A | N/A | N/A | N/A | N/A | N/A | N/A | N/A | N/A | N/A | N/A | N/A
Additional Notes | Any additional context about this protocol or analysis session not captured by structured fields above. | Advanced | Advanced | Text (free) | Free text |  | 5/11/26 | Y | Y | Y | Y | $.schema:description | method Property: schema:description accepts free-text narrative; additional notes can extend it or be distributed to the most relevant workflow step's schema:description. | method property : description datatype: text readOnly:false |  | Ma et al. 2015, Earth Planet. Sci. Lett. — tissintite discovery paper (Tissint Mars meteorite). Instrument stated as "JEOL 8200 electron microprobe" (no JXA prefix). WDS explicitly stated ("WDS: 15 kV; 5 nA; beam in focused mode"). Point analysis only; no X-ray mapping reported. Probe for EPMA stated; CITZAF correction procedure (Armstrong 1995). Full standard suite with X-ray lines given. Detection limits: K=0.02, Cr=0.05, Mn=0.06 wt% from Table 1 footnote. Caltech GPS Division Analytical Facility. | Hu et al. 2020, Geochim. Cosmochim. Acta — coesite in NWA 8657 shergottite. JEOL JXA-8100 at IGGCAS; 15 kV, 10 nA; point analysis WDS only. Matrix correction: Bence-Albee (not PAP). Full primary standard suite stated (kaersutite, jadeite, bustamite, K-feldspar, rutile, Cr2O3). Mn Kα / Cr Kβ interference correction applied. Detection limits 0.01-0.06 wt% stated per element. Analytical software not stated. | Liu et al. 2016, Meteorit. Planet. Sci. — Tissint mineral chemistry. Protocol 1 of 2: University of Tennessee Cameca SX100. Same paper also uses Caltech GPS JXA-8200 (see Liu+2016_Cal column). Point analysis AND X-ray mapping performed at UT. Specific mapping: BSE + Ca/Al/Fe/Mg Ka maps (15 kV, 20 nA, step 8-12 µm). Olivine megacryst mapping (15 kV, 200 nA, step 2 µm, dwell ~0.5 s) described as "using the EMP" — instrument ambiguous (may be UT or Caltech instrument). Standards, matrix correction, and software not stated. | Liu et al. 2016, Meteorit. Planet. Sci. — Tissint mineral chemistry. Protocol 2 of 2: Caltech GPS Division JEOL JXA-8200. Point analysis only (no mapping attributed to Caltech instrument). Conditions stated jointly for UT and Caltech instruments. Standards, matrix correction, and software not stated for EPMA. | Ma et al. 2018, Meteorit. Planet. Sci. 53:50-61 (file dated 2017) — liebermannite (KAlSi3O8) discovery from Zagami. Instrument stated as "JEOL 8200 electron microprobe" (no JXA prefix in text). WDS explicitly stated ("WDS: 15 kV, 5 nA"). Probe for EPMA; CITZAF correction (Armstrong 1995) — NOT PAP. Full standard suite and X-ray lines stated. K-mapping by EPMA also performed (used for mineral identification) but mapping conditions (step size, dwell time, current) not stated. Na diffusion observed during analysis despite low 5 nA beam current. Detection limits stated (per-element wt% values). Analytical accuracy: 1-2% for Si, Al, Ca, Na, K (feldspar standards as unknowns). Caltech GPS Division Analytical Facility. | Frank et al. 2023, Meteorit. Planet. Sci. 58:1495-1511 — CAI in Ivuna CI chondrite. ARES NASA JSC. Instrument stated as "Cameca SX100 electron microprobe at ARES, Johnson Space Center" — NOT JEOL JXA-8530F as in v2 header. Accelerating voltage 20 kV (not 15 kV). Both point analysis (20 kV, 20 nA, 1 µm focused) and X-ray mapping performed. X-ray mapping described but conditions (step size, dwell time, mapping beam mode) N. WDS not explicitly stated. Matrix correction and background correction method N. Peak counting time 10-50 s. Primary standard suite fully documented. Secondary standards: USNM San Carlos olivine (Fo90); Kakanui kaersutite. Detection limits stated per element group. | Broussard et al. 2026, Meteorit. Planet. Sci. — OC002 CI chondrite links Bennu and Ryugu. Washington University in St. Louis. Instrument stated as "JEOL JXA-8200 electron microprobe" — NOT JXA-8230 as in v2 header. WDS explicitly stated ("wavelength-dispersive quantitative compositional mapping and analysis"). CITZAF matrix correction (Armstrong 1995) — NOT PAP or XPP. MAN background for most analytes; polynomial fit for F via LDE1 crystal. Both point analysis (15 kV, 25 nA) and quantitative stage mapping performed. O by stoichiometry from cations. F is the only explicitly named analyte in methods; full list N. EDS spectrometer present but not used for quantitative analyses. Smithsonian Microbeam standards as secondary QC. No peak counting time, beam diameter, detection limits, or interference corrections stated. | Seifert et al. 2026, Meteorit. Planet. Sci. — apatite in Bennu OSIRIS-REx samples. ARES NASA JSC. Instrument stated as "JEOL 8530 EMPA at NASA JSC" (no "JXA", no "F", no "+" suffix stated in paper). Analytical conditions: 15 kV, 20 nA, 2 µm probe size. Previous v2 values of 10/40-100 nA and 10 µm beam were WRONG — those were Durango apatite test conditions used to assess beam damage, not the actual protocol. Analytes: P, F, Cl, Ca, Mn, Fe, Na, Mg, Si, S. Apatite stoichiometry by Ketcham (2015) method (13-anion basis; OH by difference). Halogen correction on O: Yes. Primary standards: SrF2, albite, olivine, quartz, apatite, barite, tugtupite, rhodonite, ilmenite. Sample preparation: fragments embedded in epoxy, dry-polished, ion-polished (one mount), carbon coated. 14 total analyses performed. | Pang et al. 2016, Sci. Rep. 6:26063 — NWA 8003 eucrite, Nanjing University. JEOL JXA-8100 (stated as "JEOL 8100"). WDS explicitly stated ("JEOL 8100 WDS"). ZAF matrix correction (NOT "ZAF or PAP" as in v2; paper states ZAF). Focused beam (20 nA) for most phases; defocused 2-5 µm for plagioclase and polymorphs. Natural and synthetic mineral standards (specific names N). Detection limit better than 0.02 wt% (as stated). Analytical software not stated. | McCoy et al. 2025, Nature 637:320-325 — Bennu evaporites. Protocol 1 of 2: Smithsonian Institution JEOL 8530 F+ Hyperprobe (Field Emission). Ir-coated specimens mounted on Ir-coated Parafilm. Carbonate analyses: 15 kV, 10 nA, 5 µm spot; LIFL (Fe,Mn), TAPL (Mg), PETL (Ca). Silicate/oxide analyses: 15 kV, 10 nA, 1 µm spot; broader standard suite. Both primary and secondary standard suites fully documented with USNM catalog numbers. Acquisition software and matrix correction method N. WDS not explicitly stated in text (crystal designations LIFL/TAPL/PETL confirm WDS use). | McCoy et al. 2025, Nature 637:320-325 — Bennu evaporites. Protocol 2 of 2: U. Arizona K-ALFAA Cameca SX-100. 20 nm carbon coat. WDS explicitly stated for phosphate analyses. Mg,Na phosphate analyses: 15 kV, 8 nA, 1 µm. Carbonate analyses at K-ALFAA also mentioned; conditions N. Full primary standard suite documented for phosphates and carbonates. Acquisition software and matrix correction method N. | Zega et al. 2025, Nat. Geosci. — mineralogical evidence for hydrothermal alteration of Bennu. K-ALFAA, University of Arizona. Instrument stated as "SX-100 Ultra electron microprobe in the K-ALFAA". IMPORTANT: v2 had "no protocol details reported" — this was WRONG. The paper provides detailed EPMA conditions: X-ray maps and BSE images: 15 kV, 20 nA. Silicates/sulfides/oxides: 15 kV, 20 nA, focused, 20 s peak, 10 s/bg each side. Phosphates: 15 kV, 8 nA, 2 µm defocused, 20 s peak, 10 s/bg each side. Carbonates: 15 kV, 4 nA, 2 µm, 10 s peak, 5 s/bg each side. Standards: "well-characterized natural and synthetic materials" (specific names N). Phase maps generated using XMapTools. WDS and matrix correction NOT explicitly stated in paper. | Barnes et al. 2025, Nat. Astron. — variety and origin of accreted materials in Bennu. Protocol 1 of 2: CRPG Nancy, JEOL JXA-8230. Instrument has 5 WDS spectrometers + 1 SDD EDS; per-analyte technique (WDS vs. EDS) not stated. Two analytical sessions: session 1 (no Na, K); session 2 (with Na, K). Counting times are stated as total peak + background combined: 200 ms for minor elements (Al, Ti, Ca, Mn, Cr) and 20 ms for major elements (Mg, Fe, Si) — unusually short, possibly per-pixel for fast mapping mode. Full primary standard suite stated with element assignments. Full per-element detection limits stated. Matrix correction method not stated. Sample preparation done at Université Côte d'Azur (not at CRPG). Beam current not stated for NHM protocol; 3 nA mentioned in text is for SEM-EDS (different instrument). | Barnes et al. 2025, Nat. Astron. — variety and origin of accreted materials in Bennu. Protocol 2 of 2: NHM London, CAMECA SX100. Stated instrument: "CAMECA SX100 electron microprobe". Target minerals: olivine and pyroxene (anhydrous silicates). 20 kV, 1 µm focused beam. Beam current not stated for EPMA (3 nA in text refers to SEM-EDS on separate Zeiss EVO instrument). Detection limits ~250 ppm for transition metals. Standards, matrix correction, WDS spectrometer details not stated. Analyte list not explicitly given; implied Si, Mg, Fe, Ca, Mn, Cr, Ni, Al, Ti from context. SEM-EDS at NHM is a separate instrument (Zeiss EVO 15LS + Oxford X-Max80) calibrated at 20 kV, 3 nA. Carbon coat: initial coat for SEM/EPMA (thickness N); additional coat to ~30 nm total was for subsequent SIMS, not EPMA.

## Legends
Protocol-Level Tier | Description | Analysis-Level Tier | Description
Basic | Mandatory for protocol registration. Must be provided to register a valid protocol. | Read-Only | Directly imported from the registered protocol; cannot be changed by the analyst. Changing this value means running a different protocol. Also used for fields relevant only at protocol level — the value is inherited from the protocol record and shown read-only in the analysis form.
Advanced | Optional for protocol registration. Strongly recommended but not required. | Editable | Imported from the registered protocol but may be adjusted within protocol-defined bounds (e.g., daily tuning, minor software updates). The protocol registers the target or typical value; the analyst confirms or adjusts it. Cannot be left void if the protocol-level tier is Basic.
N/A | Not applicable at protocol level. This field captures analysis-level information only. | Basic | Mandatory user input at analysis time. Value comes from the analysis (procedure) itself and cannot be pre-specified in the protocol.
|  | Advanced | Optional user input at analysis time. Recommended for complete and reproducible documentation.
Mode Column | Definition
EDS Point Analysis
EDS Mapping
WDS Point Analysis
WDS Mapping
Y | This field applies to this analytical mode and should be reported.
N | This field does not apply to this analytical mode.